## Sheet1
Wavelength (nm) | Output power (mW) | Gain (dB) | NOTE: Input power is 0 dBm, 278.8 mA
1480 | 2.35 | 3.710679
1490 | 4.38 | 6.414741
1500 | 7.26 | 8.609366
1510 | 10.7 | 10.29384
1520 | 14.46 | 11.60168
1530 | 18.36 | 12.63873
1540 | 22.5 | 13.52183
1550 | 26.5 | 14.23246
1560 | 30 | 14.77121
1570 | 32.18 | 15.07586
1580 | 32.74 | 15.15079
1590 | 31.34 | 14.96099
1600 | 28.3 | 14.51786
1610 | 23.55 | 13.71991
1620 | 16.46 | 12.1643
1630 | 8.7 | 9.395193

## Sheet2
1560 nm | 40 mW @ 347 mA, 30 mW at 278.7 mA, 20 mW at 213.2 mA
Current (mA) | Output power (mW) | Gain (dB) | output power after lensed fiber
78 | 1 | 0 | 1.37
100 | 3.17 | 5.010593 | 2.42
150 | 10.4 | 10.17033 | 5.39
200 | 18 | 12.55273
250 | 25.75 | 14.10777
300 | 33.4 | 15.23746
350 | 40.5 | 16.07455
400 | 47.5 | 16.76694
450 | 54.1 | 17.33197
500 | 60 | 17.78151
550 | 66 | 18.19544
600 | 71.7 | 18.55519