## Not annealed - chip 69
device no | tap volt | out volt | IL (dB) | comments; out PD gain
1 | 0.225 | 2.87 | 23.85 | 1000
2 | 0.222 | 0.533 | 41.16 | 10000
3 | 0.224 | 2.51 | 34.45 | 10000
4 | 0.225 | 0.26 | 33.9 | 100
5 | 0.226 | 0.509 | 21.36 | 100
6 | 0.227 | 0.536 | 21.13 | 100
7 | 0.229 | 0.618 | 20.52 | 100
8 | 0.225 | 0.55 | 21.03 | 100
9 | 0.225 | 0.714 | 19.9 | 100
10 | 0.228 | 0.998 | 18.44 | 100
11 | 0.228 | 0.691 | 20.03 | 100
12 | 0.229 | 1.02 | 18.35 | 100
13 | 0.225 | 1.119 | 17.95 | 100
14 | 0.225 | 1.099 | 18.02 | 100
15 | 0.226 | 1.589 | 16.423 | 100
16 | 0.224 | 1.557 | 16.51 | 100
17 | 0.224 | 2.28 | 14.85 | 100
18 | 0.224 | 3.128 | 13.48 | 100
19 | 0.222 | 4.207 | 12.19 | 100
20 | 0.221 | 2.838 | 13.903 | 100
21 | 0.221 | 3.906 | 22.52 | 1000

## Annealed chip 68 - just copied
device no | tap volt | out volt | IL (dB) | comments; out PD gain
1 | 0.225 | 2.87 | 23.85 | 1000
2 | 0.222 | 0.533 | 41.16 | 10000
3 | 0.224 | 2.51 | 34.45 | 10000
4 | 0.225 | 0.26 | 33.9 | 100
5 | 0.226 | 0.509 | 21.36 | 100
6 | 0.227 | 0.536 | 21.13 | 100
7 | 0.229 | 0.618 | 20.52 | 100
8 | 0.225 | 0.55 | 21.03 | 100
9 | 0.225 | 0.714 | 19.9 | 100
10 | 0.228 | 0.998 | 18.44 | 100
11 | 0.228 | 0.691 | 20.03 | 100
12 | 0.229 | 1.02 | 18.35 | 100
13 | 0.225 | 1.119 | 17.95 | 100
14 | 0.225 | 1.099 | 18.02 | 100
15 | 0.226 | 1.589 | 16.423 | 100
16 | 0.224 | 1.557 | 16.51 | 100
17 | 0.224 | 2.28 | 14.85 | 100
18 | 0.224 | 3.128 | 13.48 | 100
19 | 0.222 | 4.207 | 12.19 | 100
20 | 0.221 | 2.838 | 13.903 | 100
21 | 0.221 | 3.906 | 22.52 | 1000